## Basic data
Calculation Explanation
1. Please input "r" in calculation seat
2. Calculation results are shown at once, please copy the results in any other seat if you want to record.
2. The results with different r are shown in Summary
3. If you want to change the calculaton situaton, please rewrite "Basic Data" seat
4. if you want to change the equation of tion, please change tion_mesh line in calculation seat
5. There is a large voltage drop in the thin area of the electrolyte, compared with the lattice constant, and the definition of E should be changed.
6. Please make sure that the validity of constant field approximation is denied
Basic Data
electronic charge | 1.6e-19 | C
Avogadro number | 6.02e+23
Farady constant | 96320 | F
Experimental condition
Temperature | 873 | K
cathode oxgen gas pressure | 1 | atm
anode oxgen gas pressure | 8.3e-28 | atm
Theoretical voltage
RT/4F | 0.0188295
ln(po1/po2） | 62.35613
Vtｈ | 1.174135 | V
GDC data at 873K
pO2* (tion=0.5) | 2e-25 | atm
Any other data
log(po2_cathode) | 0 | log(atm)
log(po2_anoode) | -27.08092 | log(atm)
mesh number | 30
Ri (ionic resitanse) | 1 | ohm
4F/RT | 53.10815

## Summary
I-V summary from 30 meshes example
r | -0.03333333 | -0.01 | -0.1 | -0.2 | -0.5 | -1 | -2 | -10 | -100 | -1000 | -10000 | -100000 | -166666.7 | -1000000 | -10000000
Output
fverage(r) | 0.9900019 | 0.9968369 | 0.9736884 | 0.9550227 | 0.9187943 | 0.884008 | 0.8449817 | 0.7464416 | 0.599847 | 0.4523027 | 0.3051012 | 0.1621308 | 0.1326607 | 0.0490182 | 0.006934502
Vcell | 1.162396 | 1.170421 | 1.143241 | 1.121325 | 1.078788 | 1.037944 | 0.9921223 | 0.876423 | 0.7043013 | 0.5310643 | 0.3582299 | 0.1903634 | 0.1557616 | 0.05755397 | 0.00814204
Ii=(Vth-Vcell)/Ri | 0.0117391 | 0.00371387 | 0.03089336 | 0.05280936 | 0.09534639 | 0.1361903 | 0.1820124 | 0.2977117 | 0.4698335 | 0.6430704 | 0.8159048 | 0.9837713 | 1.018373 | 1.116581 | 1.165993
Ie=-kxIi | -0.3521729 | -0.371387 | -0.3089336 | -0.2640468 | -0.1906928 | -0.1361903 | -0.0910062 | -0.02977117 | -0.004698335 | -0.0006430704 | -8.159048e-05 | -9.837713e-06 | -6.110239e-06 | -1.116581e-06 | -1.165993e-07
Iext=Ii+Ie | -0.3404338 | -0.3676732 | -0.2780402 | -0.2112374 | -0.09534639 | 0 | 0.0910062 | 0.2679405 | 0.4651351 | 0.6424274 | 0.8158232 | 0.9837615 | 1.018367 | 1.11658 | 1.165993
Power | -0.3957188 | -0.4303324 | -0.3178671 | -0.2368659 | -0.1028586 | 0 | 0.09028928 | 0.2348293 | 0.3275953 | 0.3411702 | 0.2922523 | 0.1872722 | 0.1586225 | 0.06426359 | 0.009493558

## 30mesh_example
Input r (please)
r | -1 | [10 empty] | thickness=0.2mm
|  |  | mesh. | log(O2) | PO2_mesh | tion_mesh | f(r) | lmesh | distance | Vmesh | potential | Elctrical Field = dV/dx
Output |  |  | No. | 0 |  |  |  | (%) | (%) | (volt) | (volt) | (volt/mm)
fverage(r) | 0.884008 |  | 1 | 0.9026974 | 7.992771 | 0.9999996 | 0.9999996 | 1.142967e-05 | 1.142967e-05 | 0.03913781 | 1.037944 | 1712114.8
Vcell | 1.037944 | V | 2 | -1.805395 | 0.01565327 | 0.9999981 | 0.9999981 | 5.433204e-05 | 6.576171e-05 | 0.03913775 | 0.9988067 | 360171.9
Ii=(Vth-Vcell)/Ri | 0.1361903 | A | 3 | -2.708092 | 0.001958429 | 0.9999968 | 0.9999968 | 9.135448e-05 | 0.0001571162 | 0.0391377 | 0.9596689 | 214207.9
Ie=Ii/r | -0.1361903 | A | 4 | -3.61079 | 0.000245025 | 0.9999947 | 0.9999947 | 0.0001536043 | 0.0003107204 | 0.03913762 | 0.9205312 | 127397.6
Iext=Ii+Ie | 0 | A | 5 | -4.513487 | 3.065583e-05 | 0.999991 | 0.999991 | 0.0002582712 | 0.0005689917 | 0.03913747 | 0.8813936 | 75768.17
Power | 0 | W | 6 | -5.416184 | 3.835444e-06 | 0.9999849 | 0.9999849 | 0.0004342579 | 0.00100325 | 0.03913723 | 0.8422561 | 45062.2
|  |  | 7 | -6.318882 | 4.798641e-07 | 0.9999746 | 0.9999746 | 0.0007301592 | 0.001733409 | 0.03913683 | 0.8031189 | 26800.2
Re No.1 | 2514298.6 | ohm | 8 | -7.221579 | 6.003725e-08 | 0.9999573 | 0.9999573 | 0.001227678 | 0.002961087 | 0.03913615 | 0.7639821 | 15939.1
|  |  | 9 | -8.124277 | 7.511444e-09 | 0.9999282 | 0.9999282 | 0.002064173 | 0.00502526 | 0.03913501 | 0.7248459 | 9479.586
basic data |  |  | 10 | -9.026974 | 9.397796e-10 | 0.9998792 | 0.9998792 | 0.003470557 | 0.008495817 | 0.0391331 | 0.6857109 | 5637.87
Vth | 1.174135 | V | 11 | -9.929671 | 1.175787e-10 | 0.999797 | 0.999797 | 0.005834959 | 0.01433078 | 0.03912988 | 0.6465778 | 3353.055
log(po2_cathode) | 0 | log(atm) | 12 | -10.83237 | 1.471063e-11 | 0.9996586 | 0.9996586 | 0.009809618 | 0.02414039 | 0.03912446 | 0.6074479 | 1994.189
log(po2_anoode) | -27.08092 | log(atm) | 13 | -11.73507 | 1.840492e-12 | 0.9994262 | 0.9994262 | 0.01649018 | 0.04063057 | 0.03911537 | 0.5683235 | 1186.02
mesh number | 30 |  | 14 | -12.63776 | 2.302695e-13 | 0.9990356 | 0.9990356 | 0.02771596 | 0.06834654 | 0.03910008 | 0.5292081 | 705.3711
Ri (ionic resitanse) | 1 | ohm | 15 | -13.54046 | 2.880972e-14 | 0.9983794 | 0.9983794 | 0.04657137 | 0.1149179 | 0.0390744 | 0.490108 | 419.5109
pO2* (tion=0.5) | 2e-25 | atm | 16 | -14.44316 | 3.604472e-15 | 0.9972782 | 0.9972782 | 0.07821932 | 0.1931372 | 0.0390313 | 0.4510336 | 249.4991 | 0 | 1.053855
|  |  | 17 | -15.34586 | 4.509665e-16 | 0.9954319 | 0.9954319 | 0.1312755 | 0.3244127 | 0.03895904 | 0.4120023 | 148.3866 | 100 | 0
|  |  | 18 | -16.24855 | 5.642179e-17 | 0.992343 | 0.992343 | 0.2200434 | 0.5444561 | 0.03883815 | 0.3730433 | 88.25112
|  |  | 19 | -17.15125 | 7.059102e-18 | 0.9871923 | 0.9871923 | 0.3680633 | 0.9125194 | 0.03863656 | 0.3342051 | 52.48629
|  |  | 20 | -18.05395 | 8.831858e-19 | 0.9786513 | 0.9786513 | 0.6135121 | 1.526031 | 0.03830228 | 0.2955686 | 31.21559
|  |  | 21 | -18.95665 | 1.104981e-19 | 0.9646186 | 0.9646186 | 1.016776 | 2.542807 | 0.03775308 | 0.2572663 | 18.5651
|  |  | 22 | -19.85934 | 1.382475e-20 | 0.9419098 | 0.9419098 | 1.669372 | 4.212179 | 0.0368643 | 0.2195132 | 11.04137
|  |  | 23 | -20.76204 | 1.729657e-21 | 0.9060455 | 0.9060455 | 2.700028 | 6.912207 | 0.03546065 | 0.1826489 | 6.56672
|  |  | 24 | -21.66474 | 2.164026e-22 | 0.8515291 | 0.8515291 | 4.266699 | 11.17891 | 0.033327 | 0.1471883 | 3.905478
|  |  | 25 | -22.56743 | 2.707479e-23 | 0.7732949 | 0.7732949 | 6.514964 | 17.69387 | 0.03026508 | 0.1138613 | 2.322736
|  |  | 26 | -23.47013 | 3.387409e-24 | 0.6698211 | 0.6698211 | 9.488554 | 27.18242 | 0.02621534 | 0.0835962 | 1.381419
|  |  | 27 | -24.37283 | 4.238091e-25 | 0.546798 | 0.546798 | 13.02394 | 40.20637 | 0.02140048 | 0.05738086 | 0.8215823
|  |  | 28 | -25.27553 | 5.302405e-26 | 0.4177801 | 0.4177801 | 16.73161 | 56.93798 | 0.016351 | 0.03598038 | 0.4886262
|  |  | 29 | -26.17822 | 6.634e-27 | 0.2991126 | 0.2991126 | 20.14183 | 77.07981 | 0.01170661 | 0.01962937 | 0.2906045
|  |  | 30 | -27.08092 | 8.3e-28 | 0.2024322 | 0.2024322 | 22.92019 | 100 | 0.007922757 | 0.007922757 | 0.1728335
[7 empty] | 0.884008 |  |  | 1.037944

## Summary (poralization)
I-V summary from 30 meshes example
r | -0.03333333 | -0.01 | -0.1 | -0.2 | -0.5 | -1 | -2 | -10 | -100 | -1000 | -10000 | -100000 | -166666.7 | -1000000 | -10000000
Output
fverage(r) | 0.9909423 | 0.9969464 | 0.9785989 | 0.9662448 | 0.9443604 | 0.9240338 | 0.900924 | 0.8383531 | 0.7304583 | 0.6011838 | 0.4471311 | 0.2663125 | 0.2241277 | 0.09148823 | 0.01391231
Vcell | 1.155129 | 1.167697 | 1.129666 | 1.104671 | 1.061555 | 1.022783 | 0.980121 | 0.8716233 | 0.7055224 | 0.5351345 | 0.3639977 | 0.1970363 | 0.1623721 | 0.06220693 | 0.009131421
Ii=(Vth-Vcell)/Ri | 0.01055847 | 0.00357657 | 0.02470484 | 0.038591 | 0.06254447 | 0.08408451 | 0.1077854 | 0.1680619 | 0.2603402 | 0.3550001 | 0.4500761 | 0.5428325 | 0.5620903 | 0.6177377 | 0.6472241
Ie=Ii/r | -0.316754 | -0.357657 | -0.2470484 | -0.192955 | -0.1250889 | -0.08408451 | -0.05389269 | -0.01680619 | -0.002603402 | -0.0003550001 | -4.500761e-05 | -5.428325e-06 | -3.372542e-06 | -6.177377e-07 | -6.472241e-08
Iext=Ii+Ie | -0.3061955 | -0.3540804 | -0.2223435 | -0.154364 | -0.06254447 | 0 | 0.05389269 | 0.1512557 | 0.2577368 | 0.3546451 | 0.4500311 | 0.542827 | 0.562087 | 0.6177371 | 0.647224
Power | -0.3536955 | -0.4134586 | -0.2511739 | -0.1705214 | -0.06639437 | 0 | 0.05282136 | 0.131838 | 0.1818391 | 0.1897828 | 0.1638103 | 0.1069566 | 0.09126726 | 0.03842752 | 0.005910075
polarization data
Ii | 0.01055853 | 0.00357657 | 0.02470489 | 0.03859103 | 0.06254457 | 0.08408455 | 0.1077854 | 0.1680619 | 0.2603402 | 0.3550001 | 0.4500761 | 0.5428325 | 0.5620903 | 0.6177377 | 0.6472241
Vc | 0.003167559 | 0.001072971 | 0.007411466 | 0.01157731 | 0.01876337 | 0.02522537 | 0.03233562 | 0.05041857 | 0.07810206 | 0.1065 | 0.1350228 | 0.1628497 | 0.1686271 | 0.1853213 | 0.1941672
Va | 0.005279265 | 0.001788285 | 0.01235244 | 0.01929551 | 0.03127229 | 0.04204228 | 0.0538927 | 0.08403095 | 0.1301701 | 0.1775001 | 0.2250381 | 0.2714162 | 0.2810452 | 0.3088688 | 0.323612
pO2_cathode | 0.8451652 | 0.9446096 | 0.6746176 | 0.5407223 | 0.3691737 | 0.2619314 | 0.179553 | 0.06872534 | 0.01579825 | 0.003496403 | 0.0007686973 | 0.0001753636 | 0.0001290289 | 5.316703e-05 | 3.323648e-05
pO2_anode | 1.098606e-27 | 9.126918e-28 | 1.599492e-27 | 2.312709e-27 | 4.36878e-27 | 7.740436e-27 | 1.452414e-26 | 7.198078e-26 | 8.34443e-25 | 1.030487e-23 | 1.286725e-22 | 1.510702e-21 | 2.51922e-21 | 1.104097e-20 | 2.415755e-20
effective Vth | 1.165688 | 1.171273 | 1.154371 | 1.143262 | 1.124099 | 1.106867 | 1.087906 | 1.039685 | 0.9658626 | 0.8901346 | 0.8140738 | 0.7398688 | 0.7244625 | 0.6799446 | 0.6563555
e_Vth+Va+Vc | 1.174135 | 1.174135 | 1.174135 | 1.174135 | 1.174135 | 1.174135 | 1.174135 | 1.174135 | 1.174135 | 1.174135 | 1.174135 | 1.174135 | 1.174135 | 1.174135 | 1.174135

## 30mesh (polarization)
Input next 3data (please)
r | -1 | [10 empty] | thickness=0.2mm
Ri_cathode | 0.3 | ohm | mesh. | log(O2) | PO2_mesh | tion_mesh | f(r) | lmesh | distance | Vmesh | potential | Elctrical Field = dV/dx
Ri_anode | 0.5 | ohm | No. | 0 |  |  |  | (%) | (%) | (volt) | (volt) | (volt/mm)
|  |  | 1 | -0.8509808 | 0.1409351 | 0.9999989 | 0.9999989 | 4.789171e-05 | 4.789171e-05 | 0.03409272 | 1.022783 | 5.551371
Solver (install solver, please.) |  |  | 2 | -1.701962 | 0.01986271 | 0.9999982 | 0.9999982 | 7.816373e-05 | 0.0001260554 | 0.03409269 | 0.9886899 | 5.338626
(Ieffective-Ii)^2 | 4.114342e-27 | purpose cell | 3 | -2.552942 | 0.002799353 | 0.9999971 | 0.9999971 | 0.0001275704 | 0.0002536259 | 0.03409265 | 0.9545972 | 5.125881
Ii | 0.08408452 | changed cell | 4 | -3.403923 | 0.0003945272 | 0.9999953 | 0.9999953 | 0.0002082065 | 0.0004618324 | 0.03409259 | 0.9205045 | 4.913136
|  |  | 5 | -4.254904 | 5.560274e-05 | 0.9999923 | 0.9999923 | 0.0003398116 | 0.000801644 | 0.03409249 | 0.8864119 | 4.70039
Output |  |  | 6 | -5.105885 | 7.836379e-06 | 0.9999874 | 0.9999874 | 0.0005546019 | 0.001356246 | 0.03409232 | 0.8523195 | 4.487645
fverage(r) | 0.9240338 |  | 7 | -5.956865 | 1.104421e-06 | 0.9999794 | 0.9999794 | 0.0009051552 | 0.002261401 | 0.03409205 | 0.8182271 | 4.2749
Vcell | 1.022783 | V | 8 | -6.807846 | 1.556517e-07 | 0.9999663 | 0.9999663 | 0.001477279 | 0.00373868 | 0.03409161 | 0.7841351 | 4.062155
Ii=(eVth-Vcell)/Ri | 0.08408452 | A | 9 | -7.658827 | 2.19368e-08 | 0.9999451 | 0.9999451 | 0.002411007 | 0.006149687 | 0.03409088 | 0.7500435 | 3.84941
Ie=Ii/r | -0.08408452 | A | 10 | -8.509808 | 3.091665e-09 | 0.9999103 | 0.9999103 | 0.003934854 | 0.01008454 | 0.0340897 | 0.7159526 | 3.636665
Iext=Ii+Ie | 0 | A | 11 | -9.360788 | 4.357242e-10 | 0.9998537 | 0.9998537 | 0.006421688 | 0.01650623 | 0.03408776 | 0.6818629 | 3.423919
Power | 0 | W | 12 | -10.21177 | 6.140884e-11 | 0.9997612 | 0.9997612 | 0.01047983 | 0.02698606 | 0.03408461 | 0.6477751 | 3.211174
|  |  | 13 | -11.06275 | 8.654663e-12 | 0.9996103 | 0.9996103 | 0.01710149 | 0.04408754 | 0.03407947 | 0.6136905 | 2.998429
polarization data |  |  | 14 | -11.91373 | 1.219746e-12 | 0.9993641 | 0.9993641 | 0.02790436 | 0.0719919 | 0.03407107 | 0.5796111 | 2.785684
Ii | 0.08408452 |  | 15 | -12.76471 | 1.719051e-13 | 0.9989625 | 0.9989625 | 0.04552424 | 0.1175161 | 0.03405738 | 0.54554 | 2.572939
Vc | 0.02522536 | V | 16 | -13.61569 | 2.422746e-14 | 0.9983078 | 0.9983078 | 0.07425115 | 0.1917673 | 0.03403506 | 0.5114826 | 2.360193 | 0 | 1.053855
Va | 0.04204226 | V | 17 | -14.46667 | 3.4145e-15 | 0.9972412 | 0.9972412 | 0.1210554 | 0.3128227 | 0.0339987 | 0.4774475 | 2.147448 | 100 | 0
pO2_cathode | 0.2619315 |  | 18 | -15.31765 | 4.81223e-16 | 0.9955052 | 0.9955052 | 0.1972298 | 0.5100525 | 0.03393951 | 0.4434488 | 1.934703
pO2_anode | 7.74043e-27 |  | 19 | -16.16863 | 6.782122e-17 | 0.9926848 | 0.9926848 | 0.3209857 | 0.8310382 | 0.03384336 | 0.4095093 | 1.721958
effective Vth | 1.106867 | V | 20 | -17.01962 | 9.558392e-18 | 0.9881158 | 0.9881158 | 0.5214676 | 1.352506 | 0.03368759 | 0.375666 | 1.509213
e_Vth+Va+Vc | 1.174135 | V | 21 | -17.8706 | 1.347113e-18 | 0.9807485 | 0.9807485 | 0.8447385 | 2.197244 | 0.03343642 | 0.3419784 | 1.296467
|  |  | 22 | -18.72158 | 1.898556e-19 | 0.9689575 | 0.9689575 | 1.362118 | 3.559362 | 0.03303443 | 0.308542 | 1.083722
basic data |  |  | 23 | -19.57256 | 2.675732e-20 | 0.9503107 | 0.9503107 | 2.180322 | 5.739684 | 0.03239871 | 0.2755075 | 0.8709771
Vth | 1.174135 | V | 24 | -20.42354 | 3.771046e-21 | 0.921372 | 0.921372 | 3.450128 | 9.189812 | 0.03141211 | 0.2431088 | 0.6582319
log(po2_cathode) | 0 | log(atm) | 25 | -21.27452 | 5.314728e-22 | 0.8777477 | 0.8777477 | 5.364325 | 14.55414 | 0.02992484 | 0.2116967 | 0.4454867
log(po2_anoode) | -27.08092 | log(atm) | 26 | -22.1255 | 7.490319e-23 | 0.8147852 | 0.8147852 | 8.127065 | 22.6812 | 0.02777827 | 0.1817719 | 0.2327415
mesh number | 30 |  | 27 | -22.97648 | 1.055649e-23 | 0.7293929 | 0.7293929 | 11.87401 | 34.55521 | 0.02486701 | 0.1539936 | 0.01999629
Ri (ionic resitanse) | 1 | ohm | 28 | -23.82746 | 1.48778e-24 | 0.6228542 | 0.6228542 | 16.54883 | 51.10404 | 0.02123482 | 0.1291266 | -0.1927489
pO2* (tion=0.5) | 2e-25 | atm | 29 | -24.67844 | 2.096805e-25 | 0.5029542 | 0.5029542 | 21.80995 | 72.91399 | 0.01714709 | 0.1078918 | -0.4054941
|  |  | 30 | -25.52942 | 2.955135e-26 | 0.3827134 | 0.3827134 | 27.08601 | 100 | 0.01304775 | 0.09074469 | -0.6182393
4F/RT | 53.10815 | [5 empty] | 0.9240338 |  |  | 0.9450857

## Riess_model
Basic Data |  |  | In this seat, Vcell and Ie was from 500 meshes' calculation seat
electronic charge | 1.6e-19 | C
Avogadro number | 6.02e+23
Farady constant | 96320 | F |  | k | 1.38e-23 | q/kT | 13.28087
|  |  |  | e | 2.718282 | βq Vth | 15.59354
Experimental condition
Temperature | 873 | K | Vcell | Ie | Vth-Vcell | βq(Vth-V) | Ie_Riess/Re | Ie_Riess | Re from the model of Riess
cathode oxgen gas pressure | 1 | atm | volt | A |  |  |  | A | ohm
anode oxgen gas pressure | 8.3e-28 | atm | 1.164845 | -0.27868 | 0.009289734 | 0.1233758 | -0.07074686 | -0.2787626 | 3.939115
|  |  | 1.160598 | -0.27074 | 0.01353673 | 0.1797797 | -0.06873056 | -0.2708178 | 3.93915
Theoretical voltage |  |  | 1.149127 | -0.25008 | 0.02500773 | 0.3321246 | -0.06348324 | -0.2501419 | 3.939307
ｋT/4F | 0.0188295 |  | 1.130385 | -0.21875 | 0.04374973 | 0.5810347 | -0.05552788 | -0.2187955 | 3.939462
ln(po1/po2） | 62.35613 |  | 1.092172 | -0.16392 | 0.08196273 | 1.088537 | -0.04160701 | -0.1639434 | 3.939721
Vtｈ | 1.174135 | V | 1.053855 | -0.12028 | 0.1202797 | 1.59742 | -0.03052573 | -0.12028 | 3.940282
|  |  | 1.009689 | -0.08222 | 0.1644457 | 2.183983 | -0.02086445 | -0.08221181 | 3.940674
GDC data at 873K |  |  | 0.895584 | -0.02786 | 0.2785507 | 3.699397 | -0.007065655 | -0.02784067 | 3.943017
pO2* (tion=0.5) | 2e-25 | atm | 0.72386 | -0.0045 | 0.4502747 | 5.980042 | -0.001141429 | -0.004497552 | 3.942426
|  |  | 0.550651 | -0.00062 | 0.6234837 | 8.280409 | -0.0001579464 | -0.0006223533 | 3.925383
Any other data |  |  | 0.377694 | -8e-05 | 0.7964407 | 10.57743 | -2.016306e-05 | -7.944814e-05 | 3.967652
log(po2_cathode) | 0 | log(atm) | 0.20864 | -9.7e-06 | 0.9654947 | 12.82261 | -2.442776e-06 | -9.625226e-06 | 3.970892
log(po2_anoode) | -27.08092 | log(atm) | 0.068894 | -1.1e-06 | 1.105241 | 14.67856 | -2.795165e-07 | -1.101374e-06 | 3.935367
mesh number | 30 |  | 0.010501 | -1.2e-07 | 1.163634 | 15.45407 | -2.942545e-08 | -1.159446e-07 | 4.078102
Ri (ionic resitanse) | 1 | ohm